## Sheet1
a | bT | c/T | dT^2 |  | a | bT | c/T | dT^2 |  | hmx axial
5.373045 | -0.0002277649 | -1.650152 | 0 |  | 5.359893 | -0.0001870262 | -0.7632685 | 0
expt T | expt Fq | fit |  |  | expt T | expt Fq | fit
77 | 5.336 | 5.334076 | 3.699897e-06 | 0.0001028445 | 77 | 5.336 | 5.335579 | 1.772249e-07 | 9.81594e-06
83 | 5.336 | 5.334259 | 3.030751e-06 |  | 83 | 5.336 | 5.335173 | 6.832117e-07
93 | 5.334 | 5.334119 | 1.42146e-08 |  | 93 | 5.334 | 5.334292 | 8.525795e-08
103 | 5.333 | 5.333564 | 3.183808e-07 |  | 103 | 5.333 | 5.333219 | 4.77606e-08
113 | 5.331 | 5.332704 | 2.904916e-06 |  | 113 | 5.331 | 5.332004 | 1.008147e-06
123 | 5.33 | 5.331614 | 2.604923e-06 |  | 123 | 5.33 | 5.330683 | 4.664299e-07
135 | 5.328 | 5.330073 | 4.298657e-06 |  | 135 | 5.328 | 5.32899 | 9.805684e-07
143 | 5.328 | 5.328935 | 8.742709e-07 |  | 143 | 5.328 | 5.32781 | 3.597635e-08
153 | 5.326 | 5.327412 | 1.992594e-06 |  | 153 | 5.326 | 5.326289 | 8.347627e-08
163 | 5.325 | 5.325796 | 6.330095e-07 |  | 163 | 5.325 | 5.324725 | 7.578198e-08
173 | 5.324 | 5.324103 | 1.064011e-08 |  | 173 | 5.324 | 5.323125 | 7.654065e-07
183 | 5.322 | 5.322347 | 1.202208e-07 |  | 183 | 5.322 | 5.321496 | 2.54063e-07
193 | 5.32 | 5.320536 | 2.876105e-07 |  | 193 | 5.32 | 5.319842 | 2.502775e-08
203 | 5.318 | 5.31868 | 4.621648e-07 |  | 203 | 5.318 | 5.318166 | 2.7673e-08
213 | 5.317 | 5.316784 | 4.673677e-08 |  | 213 | 5.317 | 5.316473 | 2.781369e-07
223 | 5.315 | 5.314854 | 2.144122e-08 |  | 223 | 5.315 | 5.314763 | 5.61488e-08
233 | 5.313 | 5.312894 | 1.13401e-08 |  | 233 | 5.313 | 5.31304 | 1.574407e-09
243 | 5.311 | 5.310907 | 8.591523e-09 |  | 243 | 5.311 | 5.311304 | 9.25526e-08
253 | 5.311 | 5.308898 | 4.418112e-06 |  | 253 | 5.311 | 5.309558 | 2.079036e-06
263 | 5.308 | 5.306868 | 1.280477e-06 |  | 263 | 5.308 | 5.307803 | 3.898194e-08
273 | 5.306 | 5.304821 | 1.390988e-06 |  | 273 | 5.306 | 5.306039 | 1.490407e-09
298 | 5.3 | 5.299634 | 1.342738e-07 |  | 298 | 5.3 | 5.301598 | 2.552014e-06
315 | 5.297 | 5.29606 | 8.828335e-07 |  | 315 | 5.297 | 0 | 0
324 | 5.296 | 5.294156 | 3.400189e-06 |  | 324 | 5.296 | 0 | 0
334 | 5.295 | 5.292031 | 8.815688e-06 |  | 334 | 5.295 | 0 | 0
344 | 5.293 | 5.289897 | 9.62954e-06 |  | 344 | 5.293 | 0 | 0
354 | 5.29 | 5.287755 | 5.041336e-06 |  | 354 | 5.29 | 0 | 0
364 | 5.288 | 5.285605 | 5.735446e-06 |  | 364 | 5.288 | 0 | 0
375 | 5.285 | 5.283233 | 3.123398e-06 |  | 375 | 5.285 | 0 | 0
385 | 5.279 | 5.281069 | 4.282141e-06 |  | 385 | 5.279 | 0 | 0
395 | 5.276 | 5.2789 | 8.411123e-06 |  | 395 | 5.276 | 0 | 0
405 | 5.273 | 5.276726 | 1.38808e-05 |  | 405 | 5.273 | 0 | 0
415 | 5.272 | 5.274546 | 6.483265e-06 |  | 415 | 5.272 | 0 | 0
426 | 5.27 | 5.272143 | 4.59453e-06 |  | 426 | 5.27 | 0 | 0
a | bT | c/T | dT^2
5.449705 | -0.0001799496 | -0.7362 | 0
calc T | calc Fq | fit
123 | 5.4246654 | 5.421586 | 9.482849e-06 | 0.0006290775 | 5424.6654
173 | 5.4055032 | 5.414318 | 7.770723e-05 |  | 5405.5032
198 | 5.41506 | 5.410357 | 2.211878e-05 |  | 5415.06
223 | 5.40499 | 5.406275 | 1.651317e-06 |  | 5404.99
248 | 5.39633 | 5.402109 | 3.339791e-05 |  | 5396.33
273 | 5.41255 | 5.397882 | 0.0002151444 |  | 5412.55
293 | 5.402317 | 5.394467 | 6.16181e-05 |  | 5402.317
303 | 5.37833 | 5.392751 | 0.0002079568 |  | 5378.33

## Sheet2
a | bT | c/T | dT^2 |  | a | bT | c/T | dT^2 |  | hmx equitorial
5.129092 | -0.0002027925 | -1.966595 | 0 |  | 5.111392 | -0.0001466656 | -0.7898502 | 0
expt T | expt Fq | fit |  |  | expt T | expt Fq | fit
77 | 5.091 | 5.087937 | 9.383028e-06 | 0.0001181582 | 77 | 5.091 | 5.089841 | 1.343539e-06 | 1.498853e-05
83 | 5.09 | 5.088566 | 2.055349e-06 |  | 83 | 5.09 | 5.089702 | 8.855258e-08
93 | 5.089 | 5.089086 | 7.423394e-09 |  | 93 | 5.089 | 5.089259 | 6.709159e-08
103 | 5.088 | 5.089111 | 1.234903e-06 |  | 103 | 5.088 | 5.088617 | 3.806008e-07
113 | 5.087 | 5.088773 | 3.143517e-06 |  | 113 | 5.087 | 5.087829 | 6.870686e-07
123 | 5.086 | 5.08816 | 4.665557e-06 |  | 123 | 5.086 | 5.086931 | 8.658641e-07
135 | 5.085 | 5.087148 | 4.612561e-06 |  | 135 | 5.085 | 5.085741 | 5.495772e-07
143 | 5.085 | 5.08634 | 1.796418e-06 |  | 143 | 5.085 | 5.084895 | 1.095707e-08
153 | 5.084 | 5.085211 | 1.467081e-06 |  | 153 | 5.084 | 5.08379 | 4.423616e-08
163 | 5.083 | 5.083972 | 9.445281e-07 |  | 163 | 5.083 | 5.08264 | 1.297926e-07
173 | 5.082 | 5.082641 | 4.113202e-07 |  | 173 | 5.082 | 5.081453 | 2.990176e-07
183 | 5.08 | 5.081235 | 1.524233e-06 |  | 183 | 5.08 | 5.080236 | 5.569858e-08
193 | 5.079 | 5.079763 | 5.82906e-07 |  | 193 | 5.079 | 5.078993 | 4.924668e-11
203 | 5.078 | 5.078238 | 5.641073e-08 |  | 203 | 5.078 | 5.077728 | 7.402399e-08
213 | 5.077 | 5.076664 | 1.126244e-07 |  | 213 | 5.077 | 5.076444 | 3.092016e-07
223 | 5.075 | 5.075051 | 2.551108e-09 |  | 223 | 5.075 | 5.075144 | 2.061305e-08
233 | 5.073 | 5.073401 | 1.6086e-07 |  | 233 | 5.073 | 5.073829 | 6.871254e-07
243 | 5.073 | 5.07172 | 1.637153e-06 |  | 243 | 5.073 | 5.072502 | 2.482265e-07
253 | 5.073 | 5.070012 | 8.925495e-06 |  | 253 | 5.073 | 5.071164 | 3.372383e-06
263 | 5.071 | 5.06828 | 7.397998e-06 |  | 263 | 5.071 | 5.069816 | 1.4027e-06
273 | 5.068 | 5.066526 | 2.172522e-06 |  | 273 | 5.068 | 5.068459 | 2.106773e-07
298 | 5.063 | 5.062061 | 8.82523e-07 |  | 298 | 5.063 | 5.065035 | 4.141532e-06
315 | 5.06 | 5.058969 | 1.062436e-06
324 | 5.059 | 5.057318 | 2.83066e-06
334 | 5.058 | 5.055471 | 6.394084e-06
344 | 5.055 | 5.053615 | 1.919373e-06
354 | 5.053 | 5.051748 | 1.567118e-06
364 | 5.051 | 5.049873 | 1.27047e-06
375 | 5.049 | 5.047801 | 1.438532e-06
385 | 5.047 | 5.045909 | 1.190496e-06
395 | 5.043 | 5.04401 | 1.020695e-06
405 | 5.04 | 5.042105 | 4.432293e-06
415 | 5.038 | 5.040194 | 4.815319e-06
426 | 5.032 | 5.038086 | 3.703975e-05
a | bT | c/T | dT^2
5.303911 | -0.0003318637 | -0.78985 | 0
calc T | calc Fq | fit
123 | 5.2496477 | 5.25667 | 4.931649e-05 | 0.002825435 | 5249.6477
173 | 5.235232 | 5.241933 | 4.490368e-05 |  | 5235.232
198 | 5.2395 | 5.234213 | 2.79535e-05 |  | 5239.5
223 | 5.23675 | 5.226364 | 0.0001078791 |  | 5236.75
248 | 5.24759236 | 5.218424 | 0.0008507951 |  | 5247.59236
273 | 5.186555 | 5.210419 | 0.000569492 |  | 5186.555
298 | 5.174779 | 5.202365 | 0.0007609961 |  | 5174.779
303 | 5.221099 | 5.20075 | 0.0004140991 |  | 5221.099

## Sheet3
hmx - axial
file | calc T | cq0 (MHz) | eta0 | fq+ | fq- | fqdelta | cq_coef0 | cq' | fq+' | fq-' | fqdelta' | cell vol | a | b | c | beta
792934 | 123 | 6.2181 | 0.51102 | 5.457968 | 3.869182 | 1.588786731 | 0.9938983 | 6.180159 | 5.424665 | 3.845573 | 1.579092 | 505.9704
792933 | 173 | 6.214 | 0.50991 | 5.452645185 | 3.868354815 | 1.58429037 | 0.9913543 | 6.160276 | 5.405503 | 3.83491 | 1.570593 | 508.9141
792932 | 198 | 6.2222 | 0.50816 | 5.457118288 | 3.876181712 | 1.580936576 | 0.9922931 | 6.174246 | 5.415061 | 3.846308 | 1.568752 | 509.9261
792931 | 223 | 6.2255 | 0.50761 | 5.459157 | 3.879093 | 1.580063 | 0.9901575 | 6.164226 | 5.405425 | 3.840914 | 1.564511 | 512.447
792929 | 248 | 6.2174 | 0.508555 | 5.453522 | 3.872578 | 1.580945 | 0.9895136 | 6.152202 | 5.396335 | 3.831968 | 1.564367 | 513.5349
792927 | 273 | 6.2006 | 0.52707 | 5.467488 | 3.833412 | 1.634075121 | 0.9899525 | 6.138299 | 5.412553 | 3.794896 | 1.617657 | 514.2024
792928 | 293 | 6.2161 | 0.52749 | 5.481808 | 3.842342 | 1.639465 | 0.9891477 | 6.148641 | 5.422317 | 3.800644 | 1.621673 | 516.6755
792930 | 303 | 6.22455 | 0.50827 | 5.459351 | 3.877474 | 1.581876 | 0.9851593 | 6.132173 | 5.37833 | 3.81993 | 1.5584 | 517.4502
hmx - equatorial
file | calc T | cq0 (MHz) | eta0 | fq+ | fq- | fqdelta | cq_coef0 | cq' | fq+' | fq-' | fqdelta' | cell vol | a | b | c | beta
792934 | 123 | 6.07695 | 0.4735 | 5.277071 | 3.838354 | 1.438718 | 0.9948032 | 6.04537 | 5.249648 | 3.818407 | 1.431241 | 505.9704
792933 | 173 | 6.08 | 0.472505 | 5.2782076 | 3.8417924 | 1.4364152 | 0.9918579 | 6.030496 | 5.235232 | 3.810512 | 1.42472 | 508.9141
792932 | 198 | 6.0836 | 0.47317 | 5.282344253 | 3.843055747 | 1.439288506 | 0.9918899 | 6.034261 | 5.239504 | 3.811888 | 1.427616 | 509.9261
792931 | 223 | 6.095 | 0.47165 | 5.289927 | 3.852573 | 1.437353375 | 0.9899484 | 6.033736 | 5.236755 | 3.813849 | 1.422906 | 512.447
792929 | 248 | 6.10745 | 0.47136 | 5.300289408 | 3.860885592 | 1.439403816 | 0.9900577 | 6.046728 | 5.247592 | 3.8225 | 1.425093 | 513.5349
792927 | 273 | 6.0104 | 0.492455 | 5.247762883 | 3.767837117 | 1.479925766 | 0.9883365 | 5.940298 | 5.186556 | 3.723891 | 1.462665 | 514.2024
792928 | 293 | 6.0052 | 0.491955 | 5.242472 | 3.765328 | 1.477144083 | 0.9870876 | 5.927659 | 5.174779 | 3.716709 | 1.458071 | 516.6755
792930 | 303 | 6.1178 | 0.46689 | 5.302435 | 3.874265 | 1.428169821 | 0.9846607 | 6.023957 | 5.221099 | 3.814836 | 1.406263 | 517.4502